## コンクリート圧縮
最大荷重 （kN） | 供試体直径 （mm） | 荷重 （kN） | ひずみ① （×10-6） | ひずみ② （×10-6）
230 | 99.6 | 0 | 0 | 0
|  | 0.94 | 10 | 0
|  | 1.14 | 10 | 0
|  | 1.72 | 15 | -5
|  | 2.18 | 15 | -5
|  | 2.44 | 20 | 0
|  | 3.02 | 20 | 0
|  | 3.6 | 25 | 0
|  | 4.32 | 25 | 5
|  | 5.08 | 30 | 10
|  | 6.1 | 30 | 15
|  | 7.26 | 35 | 20
|  | 8.7 | 40 | 30
|  | 9.5 | 45 | 30
|  | 10.42 | 45 | 35
|  | 11.64 | 50 | 40
|  | 12.1 | 50 | 45
|  | 13.02 | 50 | 55
|  | 14.08 | 50 | 60
|  | 15.94 | 55 | 70
|  | 19.76 | 65 | 90
|  | 25.4 | 90 | 115
|  | 30.12 | 105 | 135
|  | 32.72 | 115 | 150
|  | 37.38 | 135 | 175
|  | 43.44 | 155 | 205
|  | 50.22 | 185 | 240
|  | 57.24 | 210 | 265
|  | 65.74 | 250 | 310
|  | 71.7 | 275 | 340
|  | 78.66 | 310 | 375
|  | 85.86 | 345 | 410
|  | 92.74 | 380 | 440
|  | 99.75999 | 420 | 475
|  | 106.6 | 460 | 510
|  | 113.32 | 500 | 540
|  | 120.06 | 545 | 570
|  | 126.76 | 595 | 600
|  | 133.44 | 640 | 635
|  | 140.06 | 695 | 665
|  | 148.02 | 760 | 700
|  | 154.66 | 820 | 730
|  | 160.18 | 870 | 760
|  | 168.14 | 955 | 795
|  | 173.8 | 1015 | 825
|  | 180.22 | 1095 | 855
|  | 186.78 | 1180 | 885
|  | 193.28 | 1275 | 915
|  | 199.74 | 1385 | 945
|  | 206 | 1510 | 970
|  | 212.98 | 1675 | 995
|  | 219.08 | 1865 | 1010
|  | 224.72 | 2125 | 1000
|  | 229 | 2620 | 870

## 鉄筋引張
鉄筋種類 | 公称断面積 （mm2） | 引張荷重 （kN） | ひずみ （×10-6）
SD295A-D22 | 387.1 | 0 | 0
|  | 1.04 | 20.4
|  | 2 | 53.8
|  | 3 | 83.8
|  | 4 | 110.4
|  | 5 | 138.8
|  | 6.04 | 164
|  | 7.36 | 198.6
|  | 8.48 | 222
|  | 10.8 | 263
|  | 12.52 | 291
|  | 14.32 | 319
|  | 16.2 | 346.8
|  | 18.24 | 375
|  | 20.36 | 403
|  | 22.56 | 431
|  | 24.8 | 458.8
|  | 27.16 | 486.8
|  | 29.56 | 514.8
|  | 32.04 | 542.8
|  | 34.64 | 570.8
|  | 37.32 | 598.8
|  | 40.16 | 626.8
|  | 43.08 | 655
|  | 46.08 | 683
|  | 49.2 | 710.6
|  | 52.52 | 739
|  | 55.96 | 766.8
|  | 59.56 | 794.8
|  | 63.16 | 823
|  | 66.72 | 851
|  | 70.36 | 878.8
|  | 74.12 | 906.8
|  | 78 | 935
|  | 82 | 963
|  | 86.04 | 991
|  | 90.2 | 1018.8
|  | 94.48 | 1046.8
|  | 98.84 | 1074.8
|  | 103.24 | 1103
|  | 107.8 | 1131
|  | 112.36 | 1159
|  | 116.84 | 1187
|  | 120.92 | 1215
|  | 124.64 | 1242.8
|  | 128.08 | 1271
|  | 130.48 | 1298.8
|  | 131.96 | 1327
|  | 133.24 | 1355
|  | 133.32 | 1383
|  | 133.44 | 1411
|  | 133.8 | 1439
|  | 132.76 | 1466.8
|  | 132.88 | 1495
|  | 133.12 | 1523.2
|  | 133.4 | 1551
|  | 133.44 | 1579
|  | 133.12 | 1607
|  | 133.08 | 1635
|  | 133.44 | 1663
|  | 132.4 | 1691
|  | 133 | 1719
|  | 133.2 | 1747
|  | 133.36 | 1775
|  | 133.52 | 1803
|  | 131.76 | 1830.8
|  | 137.28 | 1858.8
|  | 138.48 | 1886.8
|  | 139.44 | 1914.8
|  | 140.44 | 1942.8
|  | 141.48 | 1970.8
|  | 142.6 | 1998.8
|  | 143.64 | 2026.8
|  | 144.64 | 2054.8
|  | 145.68 | 2082.8
|  | 146.68 | 2110.8
|  | 147.72 | 2138.8
|  | 148.64 | 2166.6
|  | 149.52 | 2194.6
|  | 150.44 | 2222.6
|  | 151.36 | 2250.6
|  | 152.28 | 2278.6
|  | 153.12 | 2306.6
|  | 154 | 2334.8
|  | 154.84 | 2362.6
|  | 155.68 | 2390.6
|  | 156.52 | 2418.8
|  | 157.32 | 2446.6
|  | 158.12 | 2474.6
|  | 158.96 | 2502.8
|  | 159.68 | 2530.8
|  | 160.44 | 2558.6
|  | 161.24 | 2586.6
|  | 161.96 | 2614.8
|  | 162.68 | 2642.6
|  | 163.44 | 2670.6
|  | 164.12 | 2698.8
|  | 164.84 | 2726.6
|  | 165.52 | 2754.6
|  | 166.2 | 2782.6
|  | 166.84 | 2810.6
|  | 167.48 | 2838.6
|  | 168.12 | 2866.6
|  | 168.8 | 2894.6
|  | 169.4 | 2922.6
|  | 170 | 2950.6
|  | 170.6 | 2978.6
|  | 171.2 | 3006.6
|  | 171.8 | 3034.4
|  | 172.36 | 3062.4
|  | 172.96 | 3090.6
|  | 173.44 | 3118.6
|  | 173.96 | 3146.6
|  | 174.48 | 3174.6
|  | 175 | 3202.6
|  | 175.52 | 3230.6
|  | 175.96 | 3258.4
|  | 176.44 | 3286.4
|  | 176.96 | 3314.4
|  | 177.36 | 3342.4
|  | 177.8 | 3370.4
|  | 178.24 | 3398.4
|  | 178.68 | 3426.4
|  | 179.04 | 3454.4
|  | 179.44 | 3482.4
|  | 179.84 | 3510.4
|  | 180.2 | 3538.4
|  | 180.52 | 3566.2
|  | 180.88 | 3594.4
|  | 181.2 | 3622.2
|  | 181.56 | 3650.2
|  | 181.88 | 3678.2
|  | 182.24 | 3706.2
|  | 182.6 | 3734.2
|  | 182.96 | 3762.2
|  | 183.28 | 3790.2
|  | 183.64 | 3818
|  | 183.92 | 3846.2
|  | 184.2 | 3874.2
|  | 184.56 | 3902.2
|  | 184.84 | 3930.2
|  | 185.16 | 3958
|  | 185.44 | 3986.2
|  | 185.72 | 4014
|  | 185.96 | 4042
|  | 186.28 | 4070
|  | 186.48 | 4098.2
|  | 186.8 | 4126
|  | 187 | 4154
|  | 187.28 | 4182
|  | 187.52 | 4210
|  | 187.76 | 4238
|  | 188 | 4266
|  | 188.24 | 4294
|  | 188.48 | 4322
|  | 188.72 | 4349.8
|  | 188.92 | 4377.8
|  | 189.16 | 4405.8
|  | 189.4 | 4433.8
|  | 189.56 | 4461.8
|  | 189.76 | 4490
|  | 189.96 | 4517.8
|  | 190.12 | 4545.8
|  | 190.28 | 4573.8
|  | 190.52 | 4601.8
|  | 190.64 | 4629.8
|  | 190.8 | 4657.8
|  | 191 | 4685.8
|  | 191.12 | 4713.6
|  | 191.2 | 4741.6
|  | 191.32 | 4769.6
|  | 191.44 | 4797.6
|  | 191.52 | 4825.6
|  | 191.52 | 4853.6
|  | 191.48 | 4881.6
|  | 191.48 | 4909.6
|  | 191.64 | 4937.6
|  | 191.88 | 4965.6
|  | 192.08 | 4993.6
|  | 192.24 | 5021.6
|  | 192.48 | 5049.4
|  | 192.64 | 5077.4
|  | 192.8 | 5105.6
|  | 192.92 | 5133.4
|  | 193.08 | 5161.6
|  | 193.16 | 5189.6
|  | 193.28 | 5217.4
|  | 193.4 | 5245.4
|  | 193.52 | 5273.2
|  | 193.72 | 5301.4
|  | 193.76 | 5329.4
|  | 193.88 | 5357.4
|  | 193.96 | 5385.4
|  | 194.08 | 5413.4
|  | 194.16 | 5441.2
|  | 194.2 | 5469.2
|  | 194.32 | 5497.2
|  | 194.36 | 5525.2
|  | 194.48 | 5553.2
|  | 194.48 | 5581.4
|  | 194.56 | 5609.2
|  | 194.64 | 5637.2
|  | 194.68 | 5665.2
|  | 194.76 | 5693.2
|  | 194.84 | 5721.2
|  | 194.8 | 5749.2
|  | 194.88 | 5777.2
|  | 195 | 5805
|  | 195.08 | 5833
|  | 195.16 | 5861.2
|  | 195.24 | 5889.2
|  | 195.28 | 5917.2
|  | 195.36 | 5945.2
|  | 195.44 | 5973
|  | 195.52 | 6001
|  | 195.56 | 6029
|  | 195.6 | 6057
|  | 195.68 | 6085
|  | 195.72 | 6113
|  | 195.76 | 6140.8
|  | 195.8 | 6169
|  | 195.84 | 6197
|  | 195.88 | 6225
|  | 195.92 | 6252.8
|  | 195.92 | 6280.8
|  | 196 | 6311.8
|  | 196.08 | 6365
|  | 196.16 | 6392.8
|  | 196.16 | 6420.8
|  | 196.24 | 6448.8
|  | 196.28 | 6476.8
|  | 196.28 | 6504.8
|  | 196.36 | 6532.8
|  | 196.4 | 6560.8
|  | 196.44 | 6588.8
|  | 196.44 | 6616.6
|  | 196.44 | 6644.8
|  | 196.48 | 6672.6
|  | 196.44 | 6700.6
|  | 196.52 | 6728.6
|  | 196.6 | 6756.4
|  | 196.64 | 6784.6
|  | 196.64 | 6812.6
|  | 196.68 | 6840.4
|  | 196.68 | 6868.4
|  | 196.76 | 6896.4
|  | 196.72 | 6924.4
|  | 196.76 | 6952.4
|  | 196.8 | 6980.4
|  | 196.8 | 7008.4
|  | 196.84 | 7036.2
|  | 196.92 | 7064.2
|  | 197 | 7092.2
|  | 196.96 | 7120.2
|  | 196.96 | 7148
|  | 197.04 | 7176.2
|  | 197 | 7204
|  | 197.04 | 7231.8
|  | 197.04 | 7260
|  | 197.08 | 7288
|  | 197.12 | 7316
|  | 197.2 | 7344
|  | 197.24 | 7371.8
|  | 197.28 | 7399.8
|  | 197.32 | 7427.8
|  | 197.4 | 7455.8
|  | 197.4 | 7483.8
|  | 197.44 | 7511.8
|  | 197.52 | 7539.6
|  | 197.56 | 7567.6
|  | 197.56 | 7595.6
|  | 197.6 | 7623.6
|  | 197.64 | 7651.6
|  | 197.64 | 7679.6
|  | 197.68 | 7707.4
|  | 197.68 | 7735.6
|  | 197.68 | 7763.4
|  | 197.68 | 7791.4
|  | 197.64 | 7819.4
|  | 197.68 | 7847.4
|  | 197.68 | 7875.2
|  | 197.68 | 7903.2
|  | 197.64 | 7931.2
|  | 197.64 | 7959.2
|  | 197.64 | 7987.2
|  | 197.64 | 8015.2
|  | 197.64 | 8043.2
|  | 197.68 | 8071
|  | 197.68 | 8099
|  | 197.72 | 8127
|  | 197.76 | 8154.8
|  | 197.76 | 8182.8
|  | 197.76 | 8211
|  | 197.76 | 8238.8
|  | 197.8 | 8266.8
|  | 197.76 | 8294.8
|  | 197.76 | 8322.6
|  | 197.8 | 8350.6
|  | 197.76 | 8378.8
|  | 197.8 | 8406.6
|  | 197.8 | 8434.6
|  | 197.8 | 8462.6
|  | 197.8 | 8490.6
|  | 197.84 | 8518.6
|  | 197.84 | 8546.6
|  | 197.8 | 8574.6
|  | 197.8 | 8602.6
|  | 197.84 | 8630.6
|  | 197.8 | 8658.4
|  | 197.84 | 8686.4
|  | 197.8 | 8714.4
|  | 197.8 | 8742.4
|  | 197.8 | 8770.4
|  | 197.76 | 8798.4
|  | 197.8 | 8826.2
|  | 197.76 | 8854.2
|  | 197.72 | 8882.2
|  | 197.72 | 8910.2
|  | 197.68 | 8938
|  | 197.64 | 8966
|  | 197.64 | 8994.2
|  | 197.64 | 9022.2
|  | 197.6 | 9050.2
|  | 197.6 | 9078
|  | 197.56 | 9106
|  | 197.52 | 9133.8
|  | 197.48 | 9162
|  | 197.48 | 9190
|  | 197.4 | 9217.8
|  | 197.36 | 9245.8
|  | 197.32 | 9273.8
|  | 197.24 | 9301.8
|  | 197.16 | 9329.6
|  | 197.12 | 9357.6
|  | 197.04 | 9385.6
|  | 196.96 | 9413.6
|  | 196.88 | 9441.6
|  | 196.76 | 9469.6
|  | 196.68 | 9497.4
|  | 196.56 | 9525.4
|  | 196.44 | 9553.4
|  | 196.24 | 9581.4
|  | 196.08 | 9609.4
|  | 195.92 | 9637.4
|  | 195.68 | 9665.4
|  | 195.48 | 9693.4
|  | 195.12 | 9721.4
|  | 194.8 | 9749.4
|  | 194.44 | 9777.4
|  | 193.96 | 9805.4
|  | 193.44 | 9833.4
|  | 192.84 | 9861.2
|  | 192.08 | 9889.2
|  | 191.24 | 9917.2
|  | 190.4 | 9945.2
|  | 189.4 | 9973.2
|  | 188.28 | 10001
|  | 187.16 | 10029
|  | 185.88 | 10057
|  | 184.52 | 10085.2
|  | 183.04 | 10113
|  | 181.44 | 10141
|  | 179.76 | 10169
|  | 177.84 | 10196.8